## Sheet1
[5 empty] | Sample |  | Reference |  | Rsamp | Rref
V_input | I | Time constant | sensitivity(V3w) | sensitivity(V1w) | V_3w_real | V_3w_im | V_1w_real | V_1w_im | 1.3 | 1.06 | I1w | I1w^3 | V_3w_real | V_3w_im | V_1w_real | V_1w_im
(V) | mA | s | uV | mV | (uV) | (uV) | (mV) | (mV) |  |  | A |  | (uV) | (uV) | (mV) | (mV)
1.1 | 1.090434 | 100 | 20 | 50 | -0.090338 | 0 | 1.15586 | -0.001907 |  |  | 0 | 1.296576 | -0.090338
1.3 | 1.291962 | 100 | 20 | 50 | -0.166708 | -0.001862 | 1.36948 | -0.001907 |  |  | 0 | 2.1565 | -0.166708
1.5 | 1.4935 | 100 | 20 | 50 | -0.263566 | -0.002794 | 1.58311 | -0.001907 |  |  | 0 | 3.331315 | -0.263566
1.7 | 1.714821 | 100 | 20 | 50 | -0.411646 | -0.00838196 | 1.81771 | -0.00381473 |  |  | 0 | 5.042619 | -0.411646
2 | 2.031519 | 100 | 20 | 50 | -0.685457 | -0.0149013 | 2.15341 | -0.00381473 |  |  | 0 | 8.384218 | -0.685457
2.5 | 2.544349 | 100 | 20 | 50 | -1.35136 | -0.0428411 | 2.69701 | -0.00381473 |  |  | 0 | 16.47138 | -1.35136
3 | 3.051774 | 100 | 20 | 50 | -2.40469 | -0.0791629 | 3.23488 | -0.00572208 |  |  | 0 | 28.42215 | -2.40469
3.5 | 3.568198 | 100 | 20 | 50 | -3.79515 | -0.136905 | 3.78229 | -0.00572208 |  |  | 0 | 45.43043 | -3.79515
| 0 | 100 | 20 | 50 | [6 empty] | 0 | 0 | 0
| 0 | 100 | 20 | 50 | [6 empty] | 0 | 0 | 0
| 0 | 100 | 50 | 100 | [6 empty] | 0 | 0 | 0
| 0 | 100 | 50 | 100 | [6 empty] | 0 | 0 | 0
| 0 | 100 | 100 | 100 | [6 empty] | 0 | 0 | 0
| 0 | 100 | 100 | 100 | [6 empty] | 0 | 0 | 0
at small v input, I1w, 3w behaves weire
it is the same trend because Y3 is continuous linear
maybe choose V_input when X3 are negative should be fine

## Sheet2
|  | Reference |  |  |  | Reference0617
V_input | I | V_1w_real | V_1w_im | V_input | I | V_1w_real | V_1w_im
(V) | mA | (mV) | (mV) | (V) | mA | (mV) | (mV)
1.1 | 1.090434 | 2.48e-05 | 0 | 0.01 | 0.1748417 | 0.524525 | 0
1.3 | 1.291962 | 2.86e-05 | 0 | 0.05 | 0.86594 | 2.59782 | -0.00381473
1.5 | 1.4935 | 3.43e-05 | 0 | 0.1 | 1.739513 | 5.21854 | -0.00762945
1.7 | 1.714821 | 3.81e-05 | 0 | 0.15 | 2.604187 | 7.81256 | -0.0095368
2 | 2.031519 | 4.58e-05 | 0 | 0.2 | 3.483467 | 10.4504 | -0.0133515
2.5 | 2.544349 | 5.53e-05 | 0 | 0.25 | 4.353867 | 13.0616 | -0.0152589
3 | 3.051774 | 6.49e-05 | 0 | 0.3 | 5.2122 | 15.6366 | -0.0190736
3.5 | 3.568198 | 7.63e-05 | 0 | 0.35 | 6.0864 | 18.2592 | -0.0228883
|  |  |  | 0.5 | 8.697533 | 26.0926 | -0.0305178
| 0 |  |  | 0.7 | 12.15243 | 36.4573 | -0.0419619
| 0 |  |  | 0.9 | 15.49347 | 46.4804 | -0.053406
| 0 |  |  | 1.1 | 19.099 | 57.297 | -0.068665
| 0 |  |  | 1.3 | 22.5641 | 67.6923 | -0.0801091
| 0 |  |  | 1.5 | 26.03167 | 78.095 | -0.0915532
| 0 |  |  | 1.7 | 29.49667 | 88.49 | -0.102997

## Sheet3
Date | time | Time | V_input | TC | SENS_X3 | SENS_X1 | X3 | Y3 | X1_ref | Y1_ref | I(mA) | X1_ref(mV) | I^3
2020-08-11 | 13:13 | 720.0112 | 0.5 | 14 | 12 | 22 | 0 | 0 | 1.14e-05 | 0 | 0.0073 | 0.0114 | 3.873087956e-07
2020-08-11 | 13:25 | 1440.0774 | 1.1 | 14 | 12 | 22 | 1.21e-08 | 0 | 2.48e-05 | 0 | 0.0158 | 0.0248 | 3.939353081e-06
2020-08-11 | 13:37 | 2160.1446 | 1.3 | 14 | 12 | 22 | 1.58e-08 | 0 | 2.86e-05 | 0 | 0.0182 | 0.0286 | 6.05157302e-06
2020-08-11 | 13:49 | 2880.2137 | 1.5 | 14 | 12 | 22 | 2.05e-08 | -2.79e-09 | 3.43e-05 | 0 | 0.0219 | 0.0343 | 1.04572461e-05
2020-08-11 | 14:01 | 3600.2919 | 1.7 | 14 | 12 | 22 | 2.61e-08 | -2.79e-09 | 3.81e-05 | 0 | 0.0243 | 0.0381 | 1.434461979e-05
2020-08-11 | 14:13 | 4320.3671 | 2 | 14 | 12 | 22 | 3.26e-08 | -4.66e-09 | 4.58e-05 | 0 | 0.0292 | 0.0458 | 2.478743802e-05
2020-08-11 | 14:25 | 5040.4433 | 2.5 | 14 | 12 | 22 | 3.82e-08 | -5.59e-09 | 5.53e-05 | 0 | 0.0352 | 0.0553 | 4.373103446e-05
2020-08-11 | 14:37 | 5760.5205 | 3 | 14 | 12 | 22 | 4.38e-08 | -1.21e-08 | 6.49e-05 | 0 | 0.0413 | 0.0649 | 7.047531265e-05
2020-08-11 | 14:49 | 6480.5927 | 3.5 | 14 | 12 | 22 | 4e-08 | -1.77e-08 | 7.63e-05 | 0 | 0.0486 | 0.0763 | 0.0001147569583
r
1.57