## Sheet1
[5 empty] | Sample |  | Reference |  | Rsamp | Rref
V_input | I | Time constant | sensitivity(V3w) | sensitivity(V1w) | V_3w_real | V_3w_im | V_1w_real | V_1w_im | 3.105 | 3 | I1w | I1w^3 | V_3w_real | V_3w_im | V_1w_real | V_1w_im
(V) | mA | s | uV | mV | (uV) | (uV) | (mV) | (mV) |  |  | A |  | (uV) | (uV) | (mV) | (mV)
0.01 | 0.1748417 | 100 | 20 | 50 | -0.0139699 | -0.00279398 | 0.524525 | 0 |  |  | 0.0001748417 | 5.344841e-12 | -1.39699e-08 | -2.79398e-09 | 0.000524525 | 0
0.05 | 0.86594 | 100 | 20 | 50 | 0.367874 | 0 | 2.59782 | -0.00381473 |  |  | 0.00086594 | 6.493269e-10 | 3.67874e-07 | 0 | 0.00259782 | -3.81473e-06
0.1 | 1.739513 | 100 | 20 | 50 | 1.63448 | 0.0447037 | 5.21854 | -0.00762945 |  |  | 0.001739513 | 5.263605e-09 | 1.63448e-06 | 4.47037e-08 | 0.00521854 | -7.62945e-06
0.15 | 2.604187 | 100 | 20 | 50 | 2.07407 | 0.0391158 | 7.81256 | -0.0095368 |  |  | 0.002604187 | 1.766104e-08 | 2.07407e-06 | 3.91158e-08 | 0.00781256 | -9.5368e-06
0.2 | 3.483467 | 100 | 20 | 50 | 2.31994 | 0.109897 | 10.4504 | -0.0133515 |  |  | 0.003483467 | 4.227027e-08 | 2.31994e-06 | 1.09897e-07 | 0.0104504 | -1.33515e-05
0.25 | 4.353867 | 100 | 20 | 50 | 2.44846 | 0.227244 | 13.0616 | -0.0152589 |  |  | 0.004353867 | 8.253257e-08 | 2.44846e-06 | 2.27244e-07 | 0.0130616 | -1.52589e-05
0.3 | 5.2122 | 100 | 20 | 50 | 2.28455 | 0.438655 | 15.6366 | -0.0190736 |  |  | 0.0052122 | 1.416e-07 | 2.28455e-06 | 4.38655e-07 | 0.0156366 | -1.90736e-05
0.35 | 6.0864 | 100 | 20 | 50 | 2.39817 | 0.724573 | 18.2592 | -0.0228883 |  |  | 0.0060864 | 2.254662e-07 | 2.39817e-06 | 7.24573e-07 | 0.0182592 | -2.28883e-05
0.5 | 8.697533 | 100 | 20 | 50 | 2.56953 | 1.74996 | 26.0926 | -0.0305178 |  |  | 0.008697533 | 6.579431e-07 | 2.56953e-06 | 1.74996e-06 | 0.0260926 | -3.05178e-05
0.7 | 12.15243 | 100 | 20 | 50 | 0.339935 | 4.84477 | 36.4573 | -0.0419619 |  |  | 0.01215243 | 1.794691e-06 | 3.39935e-07 | 4.84477e-06 | 0.0364573 | -4.19619e-05
0.9 | 15.49347 | 100 | 20 | 50 | -1.41096 | 9.40642 | 46.4804 | -0.053406 |  |  | 0.01549347 | 3.719168e-06 | -1.41096e-06 | 9.40642e-06 | 0.0464804 | -5.3406e-05
1.1 | 19.099 | 100 | 50 | 100 | -3.67874 | 19.3623 | 57.297 | -0.068665 |  |  | 0.019099 | 6.966777e-06 | -3.67874e-06 | 1.93623e-05 | 0.057297 | -6.8665e-05
1.3 | 22.5641 | 100 | 50 | 100 | -7.09857 | 32.0787 | 67.6923 | -0.0801091 |  |  | 0.0225641 | 1.148825e-05 | -7.09857e-06 | 3.20787e-05 | 0.0676923 | -8.01091e-05
1.5 | 26.03167 | 100 | 100 | 100 | -11.3696 | 49.4758 | 78.095 | -0.0915532 |  |  | 0.02603167 | 1.76403e-05 | -1.13696e-05 | 4.94758e-05 | 0.078095 | -9.15532e-05
1.7 | 29.49667 | 100 | 100 | 100 | -16.9763 | 72.3195 | 88.49 | -0.102997 |  |  | 0.02949667 | 2.566367e-05 | -1.69763e-05 | 7.23195e-05 | 0.08849 | -0.000102997
at small v input, I1w, 3w behaves weire
it is the same trend because Y3 is continuous linear
maybe choose V_input when X3 are negative should be fine