## Sheet1
[5 empty] | Sample |  | Reference |  | Rsamp | Rref
V_input | I | Time constant | sensitivity(V3w) | sensitivity(V1w) | V_3w_real | V_3w_im | V_1w_real | V_1w_im | 1.3 | 1.06 | I1w | I1w^3 | V_3w_real | V_3w_im | V_1w_real | V_1w_im
(V) | mA | s | uV | mV | (uV) | (uV) | (mV) | (mV) |  |  | A |  | (uV) | (uV) | (mV) | (mV)
1.1 | 1.090434 | 100 | 20 | 50 | -0.090338 | 0 | 1.15586 | -0.001907 |  |  | 0 | 1.296576 | -0.090338
1.3 | 1.291962 | 100 | 20 | 50 | -0.166708 | -0.001862 | 1.36948 | -0.001907 |  |  | 0 | 2.1565 | -0.166708
1.5 | 1.4935 | 100 | 20 | 50 | -0.263566 | -0.002794 | 1.58311 | -0.001907 |  |  | 0 | 3.331315 | -0.263566
1.7 | 1.714821 | 100 | 20 | 50 | -0.411646 | -0.00838196 | 1.81771 | -0.00381473 |  |  | 0 | 5.042619 | -0.411646
2 | 2.031519 | 100 | 20 | 50 | -0.685457 | -0.0149013 | 2.15341 | -0.00381473 |  |  | 0 | 8.384218 | -0.685457
2.5 | 2.544349 | 100 | 20 | 50 | -1.35136 | -0.0428411 | 2.69701 | -0.00381473 |  |  | 0 | 16.47138 | -1.35136
3 | 3.051774 | 100 | 20 | 50 | -2.40469 | -0.0791629 | 3.23488 | -0.00572208 |  |  | 0 | 28.42215 | -2.40469
3.5 | 3.568198 | 100 | 20 | 50 | -3.79515 | -0.136905 | 3.78229 | -0.00572208 |  |  | 0 | 45.43043 | -3.79515
| 0 | 100 | 20 | 50 | [6 empty] | 0 | 0 | 0
| 0 | 100 | 20 | 50 | [6 empty] | 0 | 0 | 0
| 0 | 100 | 20 | 50 | [6 empty] | 0 | 0 | 0
| 0 | 100 | 50 | 100 | [6 empty] | 0 | 0 | 0
| 0 | 100 | 50 | 100 | [6 empty] | 0 | 0 | 0
| 0 | 100 | 100 | 100 | [6 empty] | 0 | 0 | 0
| 0 | 100 | 100 | 100 | [6 empty] | 0 | 0 | 0
at small v input, I1w, 3w behaves weire
it is the same trend because Y3 is continuous linear
maybe choose V_input when X3 are negative should be fine